15 | 1.65 | 4.3 | 11.9 | 2.8e+19 | 1.04e+19 | 1350 | 500 | 10000000000000000 | 100000000000 | 0.3 | 1.1 | 4.6 | 11 | 50800000000000000 | 5.65e+18 | 3000 | 20 | 5e+19 | 100000000000000 | 1.088676 | 23.87824889 | 88.8154 | 23.0881 | Structure_24
15 | 1.65 | 4.45 | 11.9 | 2.8e+19 | 1.04e+19 | 1350 | 500 | 10000000000000000 | 100000000000 | 0.3 | 0.9 | 4 | 11 | 50800000000000000 | 5.65e+18 | 3000 | 20 | 5e+19 | 100000000000000 | 0.643912 | 45.99978851 | 83.2468 | 24.6575 | Structure_24
15 | 1.65 | 4.45 | 11.9 | 2.8e+19 | 1.04e+19 | 1350 | 500 | 10000000000000000 | 100000000000 | 0.3 | 0.9 | 4.15 | 11 | 50800000000000000 | 5.65e+18 | 3000 | 20 | 5e+19 | 100000000000000 | 0.678669 | 43.0838998 | 81.8993 | 23.9471 | Structure_24
15 | 1.65 | 4.45 | 11.9 | 2.8e+19 | 1.04e+19 | 1350 | 500 | 10000000000000000 | 100000000000 | 0.3 | 0.9 | 4.3 | 11 | 50800000000000000 | 5.65e+18 | 3000 | 20 | 5e+19 | 100000000000000 | 0.815483 | 40.93704027 | 83.997 | 28.0411 | Structure_24
15 | 1.65 | 4.45 | 11.9 | 2.8e+19 | 1.04e+19 | 1350 | 500 | 10000000000000000 | 100000000000 | 0.3 | 0.9 | 4.45 | 11 | 50800000000000000 | 5.65e+18 | 3000 | 20 | 5e+19 | 100000000000000 | 0.920666 | 34.03474243 | 86.704 | 27.1684 | Structure_24
15 | 1.65 | 4.45 | 11.9 | 2.8e+19 | 1.04e+19 | 1350 | 500 | 10000000000000000 | 100000000000 | 0.3 | 0.9 | 4.6 | 11 | 50800000000000000 | 5.65e+18 | 3000 | 20 | 5e+19 | 100000000000000 | 1.029253 | 23.55466958 | 88.2046 | 21.3841 | Structure_24
15 | 1.65 | 4.45 | 11.9 | 2.8e+19 | 1.04e+19 | 1350 | 500 | 10000000000000000 | 100000000000 | 0.3 | 1 | 4 | 11 | 50800000000000000 | 5.65e+18 | 3000 | 20 | 5e+19 | 100000000000000 | 0.653096 | 41.14027021 | 82.2547 | 22.1006 | Structure_24
15 | 1.65 | 4.45 | 11.9 | 2.8e+19 | 1.04e+19 | 1350 | 500 | 10000000000000000 | 100000000000 | 0.3 | 1 | 4.15 | 11 | 50800000000000000 | 5.65e+18 | 3000 | 20 | 5e+19 | 100000000000000 | 0.763003 | 37.77089064 | 83.1917 | 23.9753 | Structure_24
15 | 1.65 | 4.45 | 11.9 | 2.8e+19 | 1.04e+19 | 1350 | 500 | 10000000000000000 | 100000000000 | 0.3 | 1 | 4.3 | 11 | 50800000000000000 | 5.65e+18 | 3000 | 20 | 5e+19 | 100000000000000 | 0.911816 | 37.68469358 | 85.3658 | 29.333 | Structure_24
15 | 1.65 | 4.45 | 11.9 | 2.8e+19 | 1.04e+19 | 1350 | 500 | 10000000000000000 | 100000000000 | 0.3 | 1 | 4.45 | 11 | 50800000000000000 | 5.65e+18 | 3000 | 20 | 5e+19 | 100000000000000 | 1.018046 | 32.28803052 | 87.6835 | 28.8222 | Structure_24
15 | 1.65 | 4.45 | 11.9 | 2.8e+19 | 1.04e+19 | 1350 | 500 | 10000000000000000 | 100000000000 | 0.3 | 1 | 4.6 | 11 | 50800000000000000 | 5.65e+18 | 3000 | 20 | 5e+19 | 100000000000000 | 1.07098 | 23.87441493 | 88.5483 | 22.6409 | Structure_24
15 | 1.65 | 4.45 | 11.9 | 2.8e+19 | 1.04e+19 | 1350 | 500 | 10000000000000000 | 100000000000 | 0.3 | 1.1 | 4 | 11 | 50800000000000000 | 5.65e+18 | 3000 | 20 | 5e+19 | 100000000000000 | 0.711521 | 35.13212659 | 82.4184 | 20.6023 | Structure_24
15 | 1.65 | 4.45 | 11.9 | 2.8e+19 | 1.04e+19 | 1350 | 500 | 10000000000000000 | 100000000000 | 0.3 | 1.1 | 4.15 | 11 | 50800000000000000 | 5.65e+18 | 3000 | 20 | 5e+19 | 100000000000000 | 0.859205 | 34.80794368 | 84.6786 | 25.3249 | Structure_24
15 | 1.65 | 4.45 | 11.9 | 2.8e+19 | 1.04e+19 | 1350 | 500 | 10000000000000000 | 100000000000 | 0.3 | 1.1 | 4.3 | 11 | 50800000000000000 | 5.65e+18 | 3000 | 20 | 5e+19 | 100000000000000 | 1.008361 | 34.80517723 | 86.4975 | 30.3573 | Structure_24
15 | 1.65 | 4.45 | 11.9 | 2.8e+19 | 1.04e+19 | 1350 | 500 | 10000000000000000 | 100000000000 | 0.3 | 1.1 | 4.45 | 11 | 50800000000000000 | 5.65e+18 | 3000 | 20 | 5e+19 | 100000000000000 | 1.103544 | 33.68777451 | 88.7089 | 32.9784 | Structure_24
15 | 1.65 | 4.45 | 11.9 | 2.8e+19 | 1.04e+19 | 1350 | 500 | 10000000000000000 | 100000000000 | 0.3 | 1.1 | 4.6 | 11 | 50800000000000000 | 5.65e+18 | 3000 | 20 | 5e+19 | 100000000000000 | 1.074519 | 24.14658839 | 88.5623 | 22.9784 | Structure_24
15 | 1.65 | 4.6 | 11.9 | 2.8e+19 | 1.04e+19 | 1350 | 500 | 10000000000000000 | 100000000000 | 0.3 | 0.9 | 4.15 | 11 | 50800000000000000 | 5.65e+18 | 3000 | 20 | 5e+19 | 100000000000000 | 0.644318 | 45.99981842 | 82.4521 | 24.4376 | Structure_24
15 | 1.65 | 4.6 | 11.9 | 2.8e+19 | 1.04e+19 | 1350 | 500 | 10000000000000000 | 100000000000 | 0.3 | 0.9 | 4.3 | 11 | 50800000000000000 | 5.65e+18 | 3000 | 20 | 5e+19 | 100000000000000 | 0.678951 | 43.08380648 | 81.2056 | 23.7541 | Structure_24
15 | 1.65 | 4.6 | 11.9 | 2.8e+19 | 1.04e+19 | 1350 | 500 | 10000000000000000 | 100000000000 | 0.3 | 0.9 | 4.45 | 11 | 50800000000000000 | 5.65e+18 | 3000 | 20 | 5e+19 | 100000000000000 | 0.815787 | 40.93682007 | 83.4526 | 27.8696 | Structure_24
15 | 1.65 | 4.6 | 11.9 | 2.8e+19 | 1.04e+19 | 1350 | 500 | 10000000000000000 | 100000000000 | 0.3 | 0.9 | 4.6 | 11 | 50800000000000000 | 5.65e+18 | 3000 | 20 | 5e+19 | 100000000000000 | 0.920264 | 33.80246118 | 86.2943 | 26.8437 | Structure_24
15 | 1.65 | 4.6 | 11.9 | 2.8e+19 | 1.04e+19 | 1350 | 500 | 10000000000000000 | 100000000000 | 0.3 | 1 | 4.15 | 11 | 50800000000000000 | 5.65e+18 | 3000 | 20 | 5e+19 | 100000000000000 | 0.653476 | 41.14026826 | 81.5614 | 21.9271 | Structure_24
15 | 1.65 | 4.6 | 11.9 | 2.8e+19 | 1.04e+19 | 1350 | 500 | 10000000000000000 | 100000000000 | 0.3 | 1 | 4.3 | 11 | 50800000000000000 | 5.65e+18 | 3000 | 20 | 5e+19 | 100000000000000 | 0.763281 | 37.77082055 | 82.6512 | 23.8281 | Structure_24
15 | 1.65 | 4.6 | 11.9 | 2.8e+19 | 1.04e+19 | 1350 | 500 | 10000000000000000 | 100000000000 | 0.3 | 1 | 4.45 | 11 | 50800000000000000 | 5.65e+18 | 3000 | 20 | 5e+19 | 100000000000000 | 0.912114 | 37.6837055 | 84.9056 | 29.1836 | Structure_24
15 | 1.65 | 4.6 | 11.9 | 2.8e+19 | 1.04e+19 | 1350 | 500 | 10000000000000000 | 100000000000 | 0.3 | 1 | 4.6 | 11 | 50800000000000000 | 5.65e+18 | 3000 | 20 | 5e+19 | 100000000000000 | 1.007666 | 29.53368771 | 87.332 | 25.9901 | Structure_24
15 | 1.65 | 4.6 | 11.9 | 2.8e+19 | 1.04e+19 | 1350 | 500 | 10000000000000000 | 100000000000 | 0.3 | 1.1 | 4 | 11 | 50800000000000000 | 5.65e+18 | 3000 | 20 | 5e+19 | 100000000000000 | 0.642362 | 37.97477402 | 82.1992 | 20.0513 | Structure_24
15 | 1.65 | 4.6 | 11.9 | 2.8e+19 | 1.04e+19 | 1350 | 500 | 10000000000000000 | 100000000000 | 0.3 | 1.1 | 4.15 | 11 | 50800000000000000 | 5.65e+18 | 3000 | 20 | 5e+19 | 100000000000000 | 0.711838 | 35.13208795 | 81.8944 | 20.4804 | Structure_24
15 | 1.65 | 4.6 | 11.9 | 2.8e+19 | 1.04e+19 | 1350 | 500 | 10000000000000000 | 100000000000 | 0.3 | 1.1 | 4.3 | 11 | 50800000000000000 | 5.65e+18 | 3000 | 20 | 5e+19 | 100000000000000 | 0.859473 | 34.80791641 | 84.2344 | 25.2 | Structure_24
15 | 1.65 | 4.6 | 11.9 | 2.8e+19 | 1.04e+19 | 1350 | 500 | 10000000000000000 | 100000000000 | 0.3 | 1.1 | 4.45 | 11 | 50800000000000000 | 5.65e+18 | 3000 | 20 | 5e+19 | 100000000000000 | 1.008489 | 34.79506255 | 86.1177 | 30.2191 | Structure_24
15 | 1.65 | 4.6 | 11.9 | 2.8e+19 | 1.04e+19 | 1350 | 500 | 10000000000000000 | 100000000000 | 0.3 | 1.1 | 4.6 | 11 | 50800000000000000 | 5.65e+18 | 3000 | 20 | 5e+19 | 100000000000000 | 1.063955 | 24.55187688 | 88.1612 | 23.0296 | Structure_24
15 | 1.12 | 4.05 | 11.9 | 2.8e+19 | 1.04e+19 | 1350 | 500 | 1000000000000000 | 100000000000 | 0.3 | 1.1 | 4.28 | 11 | 50800000000000000 | 5.65e+18 | 3000 | 20 | 10000000000000000 | 100000000000000 | 1.026437 | 43.51879978 | 80.3628 | 35.8975 | Structure_24
15 | 1.12 | 4.05 | 11.9 | 2.8e+19 | 1.04e+19 | 1350 | 500 | 1000000000000000 | 100000000000 | 0.3 | 1.1 | 4.28 | 11 | 50800000000000000 | 5.65e+18 | 3000 | 20 | 50000000000000000 | 100000000000000 | 1.025318 | 43.51881235 | 79.3801 | 35.4199 | Structure_24
15 | 1.12 | 4.05 | 11.9 | 2.8e+19 | 1.04e+19 | 1350 | 500 | 1000000000000000 | 100000000000 | 0.3 | 1.1 | 4.28 | 11 | 50800000000000000 | 5.65e+18 | 3000 | 20 | 1e+17 | 100000000000000 | 1.023697 | 43.51881679 | 79.8742 | 35.584 | Structure_24
15 | 1.12 | 4.05 | 11.9 | 2.8e+19 | 1.04e+19 | 1350 | 500 | 1000000000000000 | 100000000000 | 0.3 | 1.1 | 4.28 | 11 | 50800000000000000 | 5.65e+18 | 3000 | 20 | 5e+17 | 100000000000000 | 1.008467 | 43.51882369 | 82.8662 | 36.3677 | Structure_24
15 | 1.12 | 4.05 | 11.9 | 2.8e+19 | 1.04e+19 | 1350 | 500 | 1000000000000000 | 100000000000 | 0.3 | 1.1 | 4.28 | 11 | 50800000000000000 | 5.65e+18 | 3000 | 20 | 1e+18 | 100000000000000 | 1.005914 | 43.51882545 | 83.7039 | 36.6424 | Structure_24
15 | 1.12 | 4.05 | 11.9 | 2.8e+19 | 1.04e+19 | 1350 | 500 | 1000000000000000 | 100000000000 | 0.3 | 1.1 | 4.28 | 11 | 50800000000000000 | 5.65e+18 | 3000 | 20 | 5e+18 | 100000000000000 | 1.023803 | 43.51882785 | 83.0713 | 37.0122 | Structure_24
15 | 1.12 | 4.05 | 11.9 | 2.8e+19 | 1.04e+19 | 1350 | 500 | 1000000000000000 | 100000000000 | 0.3 | 1.1 | 4.28 | 11 | 50800000000000000 | 5.65e+18 | 3000 | 20 | 1e+19 | 100000000000000 | 1.032512 | 43.51882842 | 82.5245 | 37.0813 | Structure_24
15 | 1.12 | 4.05 | 11.9 | 2.8e+19 | 1.04e+19 | 1350 | 500 | 1000000000000000 | 100000000000 | 0.3 | 1.1 | 4.28 | 11 | 50800000000000000 | 5.65e+18 | 3000 | 20 | 5e+19 | 100000000000000 | 1.046529 | 43.5188292 | 81.5616 | 37.1462 | Structure_24
15 | 1.12 | 4.05 | 11.9 | 2.8e+19 | 1.04e+19 | 1350 | 500 | 1000000000000000 | 100000000000 | 0.3 | 1.1 | 4.28 | 11 | 50800000000000000 | 5.65e+18 | 3000 | 20 | 1e+20 | 100000000000000 | 1.049477 | 43.51882939 | 81.3533 | 37.1557 | Structure_24
15 | 1.12 | 4.05 | 11.9 | 2.8e+19 | 1.04e+19 | 1350 | 500 | 1000000000000000 | 100000000000 | 0.3 | 1.1 | 4.28 | 11 | 50800000000000000 | 5.65e+18 | 3000 | 20 | 5e+20 | 100000000000000 | 1.052331 | 43.51882967 | 81.1499 | 37.1636 | Structure_24
15 | 1.12 | 4.05 | 11.9 | 2.8e+19 | 1.04e+19 | 1350 | 500 | 5000000000000000 | 100000000000 | 0.3 | 1.1 | 4.28 | 11 | 50800000000000000 | 5.65e+18 | 3000 | 20 | 10000000000000000 | 100000000000000 | 1.026449 | 43.53346792 | 80.35 | 35.9043 | Structure_24
15 | 1.12 | 4.05 | 11.9 | 2.8e+19 | 1.04e+19 | 1350 | 500 | 5000000000000000 | 100000000000 | 0.3 | 1.1 | 4.28 | 11 | 50800000000000000 | 5.65e+18 | 3000 | 20 | 50000000000000000 | 100000000000000 | 1.02533 | 43.53348597 | 79.3677 | 35.4267 | Structure_24
15 | 1.12 | 4.05 | 11.9 | 2.8e+19 | 1.04e+19 | 1350 | 500 | 5000000000000000 | 100000000000 | 0.3 | 1.1 | 4.28 | 11 | 50800000000000000 | 5.65e+18 | 3000 | 20 | 1e+17 | 100000000000000 | 1.023709 | 43.53349101 | 79.8615 | 35.5908 | Structure_24
15 | 1.12 | 4.05 | 11.9 | 2.8e+19 | 1.04e+19 | 1350 | 500 | 5000000000000000 | 100000000000 | 0.3 | 1.1 | 4.28 | 11 | 50800000000000000 | 5.65e+18 | 3000 | 20 | 5e+17 | 100000000000000 | 1.008481 | 43.53349826 | 82.851 | 36.3738 | Structure_24
15 | 1.12 | 4.05 | 11.9 | 2.8e+19 | 1.04e+19 | 1350 | 500 | 5000000000000000 | 100000000000 | 0.3 | 1.1 | 4.28 | 11 | 50800000000000000 | 5.65e+18 | 3000 | 20 | 1e+18 | 100000000000000 | 1.005926 | 43.53350005 | 83.6884 | 36.6484 | Structure_24
15 | 1.12 | 4.05 | 11.9 | 2.8e+19 | 1.04e+19 | 1350 | 500 | 5000000000000000 | 100000000000 | 0.3 | 1.1 | 4.28 | 11 | 50800000000000000 | 5.65e+18 | 3000 | 20 | 5e+18 | 100000000000000 | 1.023812 | 43.53350247 | 83.0564 | 37.0183 | Structure_24
15 | 1.12 | 4.05 | 11.9 | 2.8e+19 | 1.04e+19 | 1350 | 500 | 5000000000000000 | 100000000000 | 0.3 | 1.1 | 4.28 | 11 | 50800000000000000 | 5.65e+18 | 3000 | 20 | 1e+19 | 100000000000000 | 1.032521 | 43.53350304 | 82.5097 | 37.0875 | Structure_24
15 | 1.12 | 4.05 | 11.9 | 2.8e+19 | 1.04e+19 | 1350 | 500 | 5000000000000000 | 100000000000 | 0.3 | 1.1 | 4.28 | 11 | 50800000000000000 | 5.65e+18 | 3000 | 20 | 5e+19 | 100000000000000 | 1.046538 | 43.53350383 | 81.5471 | 37.1524 | Structure_24
15 | 1.12 | 4.05 | 11.9 | 2.8e+19 | 1.04e+19 | 1350 | 500 | 5000000000000000 | 100000000000 | 0.3 | 1.1 | 4.28 | 11 | 50800000000000000 | 5.65e+18 | 3000 | 20 | 1e+20 | 100000000000000 | 1.049487 | 43.53350401 | 81.3388 | 37.1619 | Structure_24
15 | 1.12 | 4.05 | 11.9 | 2.8e+19 | 1.04e+19 | 1350 | 500 | 5000000000000000 | 100000000000 | 0.3 | 1.1 | 4.28 | 11 | 50800000000000000 | 5.65e+18 | 3000 | 20 | 5e+20 | 100000000000000 | 1.052341 | 43.53350429 | 81.1354 | 37.1698 | Structure_24
15 | 1.12 | 4.05 | 11.9 | 2.8e+19 | 1.04e+19 | 1350 | 500 | 10000000000000000 | 100000000000 | 0.3 | 1.1 | 4.28 | 11 | 50800000000000000 | 5.65e+18 | 3000 | 20 | 10000000000000000 | 100000000000000 | 1.026463 | 43.55093302 | 80.3332 | 35.9117 | Structure_24
15 | 1.12 | 4.05 | 11.9 | 2.8e+19 | 1.04e+19 | 1350 | 500 | 10000000000000000 | 100000000000 | 0.3 | 1.1 | 4.28 | 11 | 50800000000000000 | 5.65e+18 | 3000 | 20 | 50000000000000000 | 100000000000000 | 1.025344 | 43.55095778 | 79.3513 | 35.4341 | Structure_24
15 | 1.12 | 4.05 | 11.9 | 2.8e+19 | 1.04e+19 | 1350 | 500 | 10000000000000000 | 100000000000 | 0.3 | 1.1 | 4.28 | 11 | 50800000000000000 | 5.65e+18 | 3000 | 20 | 1e+17 | 100000000000000 | 1.023724 | 43.55096364 | 79.8446 | 35.598 | Structure_24
15 | 1.12 | 4.05 | 11.9 | 2.8e+19 | 1.04e+19 | 1350 | 500 | 10000000000000000 | 100000000000 | 0.3 | 1.1 | 4.28 | 11 | 50800000000000000 | 5.65e+18 | 3000 | 20 | 5e+17 | 100000000000000 | 1.008498 | 43.55097143 | 82.8311 | 36.3803 | Structure_24
15 | 1.12 | 4.05 | 11.9 | 2.8e+19 | 1.04e+19 | 1350 | 500 | 10000000000000000 | 100000000000 | 0.3 | 1.1 | 4.28 | 11 | 50800000000000000 | 5.65e+18 | 3000 | 20 | 1e+18 | 100000000000000 | 1.005939 | 43.55097327 | 83.6683 | 36.6548 | Structure_24
15 | 1.12 | 4.05 | 11.9 | 2.8e+19 | 1.04e+19 | 1350 | 500 | 10000000000000000 | 100000000000 | 0.3 | 1.1 | 4.28 | 11 | 50800000000000000 | 5.65e+18 | 3000 | 20 | 5e+18 | 100000000000000 | 1.023821 | 43.5509757 | 83.0369 | 37.0248 | Structure_24
15 | 1.12 | 4.05 | 11.9 | 2.8e+19 | 1.04e+19 | 1350 | 500 | 10000000000000000 | 100000000000 | 0.3 | 1.1 | 4.28 | 11 | 50800000000000000 | 5.65e+18 | 3000 | 20 | 1e+19 | 100000000000000 | 1.032531 | 43.55097628 | 82.4904 | 37.0941 | Structure_24
15 | 1.12 | 4.05 | 11.9 | 2.8e+19 | 1.04e+19 | 1350 | 500 | 10000000000000000 | 100000000000 | 0.3 | 1.1 | 4.28 | 11 | 50800000000000000 | 5.65e+18 | 3000 | 20 | 5e+19 | 100000000000000 | 1.046549 | 43.55097707 | 81.5281 | 37.1591 | Structure_24
15 | 1.12 | 4.05 | 11.9 | 2.8e+19 | 1.04e+19 | 1350 | 500 | 10000000000000000 | 100000000000 | 0.3 | 1.1 | 4.28 | 11 | 50800000000000000 | 5.65e+18 | 3000 | 20 | 1e+20 | 100000000000000 | 1.049498 | 43.55097726 | 81.3198 | 37.1686 | Structure_24
15 | 1.12 | 4.05 | 11.9 | 2.8e+19 | 1.04e+19 | 1350 | 500 | 10000000000000000 | 100000000000 | 0.3 | 1.1 | 4.28 | 11 | 50800000000000000 | 5.65e+18 | 3000 | 20 | 5e+20 | 100000000000000 | 1.052353 | 43.55097753 | 81.1165 | 37.1765 | Structure_24
15 | 1.12 | 4.05 | 11.9 | 2.8e+19 | 1.04e+19 | 1350 | 500 | 50000000000000000 | 100000000000 | 0.3 | 1.1 | 4.28 | 11 | 50800000000000000 | 5.65e+18 | 3000 | 20 | 10000000000000000 | 100000000000000 | 1.026513 | 43.65218037 | 80.1709 | 35.9242 | Structure_24
15 | 1.12 | 4.05 | 11.9 | 2.8e+19 | 1.04e+19 | 1350 | 500 | 50000000000000000 | 100000000000 | 0.3 | 1.1 | 4.28 | 11 | 50800000000000000 | 5.65e+18 | 3000 | 20 | 50000000000000000 | 100000000000000 | 1.025395 | 43.65224645 | 79.1891 | 35.4457 | Structure_24
15 | 1.12 | 4.05 | 11.9 | 2.8e+19 | 1.04e+19 | 1350 | 500 | 50000000000000000 | 100000000000 | 0.3 | 1.1 | 4.28 | 11 | 50800000000000000 | 5.65e+18 | 3000 | 20 | 1e+17 | 100000000000000 | 1.023777 | 43.65225877 | 79.677 | 35.6078 | Structure_24
15 | 1.12 | 4.05 | 11.9 | 2.8e+19 | 1.04e+19 | 1350 | 500 | 50000000000000000 | 100000000000 | 0.3 | 1.1 | 4.28 | 11 | 50800000000000000 | 5.65e+18 | 3000 | 20 | 5e+17 | 100000000000000 | 1.008561 | 43.65227125 | 82.6456 | 36.3856 | Structure_24
15 | 1.12 | 4.05 | 11.9 | 2.8e+19 | 1.04e+19 | 1350 | 500 | 50000000000000000 | 100000000000 | 0.3 | 1.1 | 4.28 | 11 | 50800000000000000 | 5.65e+18 | 3000 | 20 | 1e+18 | 100000000000000 | 1.005989 | 43.65227351 | 83.4811 | 36.6596 | Structure_24
15 | 1.12 | 4.05 | 11.9 | 2.8e+19 | 1.04e+19 | 1350 | 500 | 50000000000000000 | 100000000000 | 0.3 | 1.1 | 4.28 | 11 | 50800000000000000 | 5.65e+18 | 3000 | 20 | 5e+18 | 100000000000000 | 1.023857 | 43.6522762 | 82.8553 | 37.0311 | Structure_24
15 | 1.12 | 4.05 | 11.9 | 2.8e+19 | 1.04e+19 | 1350 | 500 | 50000000000000000 | 100000000000 | 0.3 | 1.1 | 4.28 | 11 | 50800000000000000 | 5.65e+18 | 3000 | 20 | 1e+19 | 100000000000000 | 1.032566 | 43.6522768 | 82.3113 | 37.1009 | Structure_24
15 | 1.12 | 4.05 | 11.9 | 2.8e+19 | 1.04e+19 | 1350 | 500 | 50000000000000000 | 100000000000 | 0.3 | 1.1 | 4.28 | 11 | 50800000000000000 | 5.65e+18 | 3000 | 20 | 5e+19 | 100000000000000 | 1.046583 | 43.6522776 | 81.3525 | 37.1665 | Structure_24
15 | 1.12 | 4.05 | 11.9 | 2.8e+19 | 1.04e+19 | 1350 | 500 | 50000000000000000 | 100000000000 | 0.3 | 1.1 | 4.28 | 11 | 50800000000000000 | 5.65e+18 | 3000 | 20 | 1e+20 | 100000000000000 | 1.049534 | 43.65227779 | 81.1448 | 37.1761 | Structure_24
15 | 1.12 | 4.05 | 11.9 | 2.8e+19 | 1.04e+19 | 1350 | 500 | 50000000000000000 | 100000000000 | 0.3 | 1.1 | 4.28 | 11 | 50800000000000000 | 5.65e+18 | 3000 | 20 | 5e+20 | 100000000000000 | 1.052392 | 43.65227807 | 80.9419 | 37.1841 | Structure_24
15 | 1.12 | 4.05 | 11.9 | 2.8e+19 | 1.04e+19 | 1350 | 500 | 1e+17 | 100000000000 | 0.3 | 1.1 | 4.28 | 11 | 50800000000000000 | 5.65e+18 | 3000 | 20 | 10000000000000000 | 100000000000000 | 1.026469 | 43.68969842 | 79.9464 | 35.8528 | Structure_24
15 | 1.12 | 4.05 | 11.9 | 2.8e+19 | 1.04e+19 | 1350 | 500 | 1e+17 | 100000000000 | 0.3 | 1.1 | 4.28 | 11 | 50800000000000000 | 5.65e+18 | 3000 | 20 | 50000000000000000 | 100000000000000 | 1.025351 | 43.68980087 | 78.9559 | 35.3702 | Structure_24
15 | 1.12 | 4.05 | 11.9 | 2.8e+19 | 1.04e+19 | 1350 | 500 | 1e+17 | 100000000000 | 0.3 | 1.1 | 4.28 | 11 | 50800000000000000 | 5.65e+18 | 3000 | 20 | 1e+17 | 100000000000000 | 1.023731 | 43.68981968 | 79.4351 | 35.5286 | Structure_24
15 | 1.12 | 4.05 | 11.9 | 2.8e+19 | 1.04e+19 | 1350 | 500 | 1e+17 | 100000000000 | 0.3 | 1.1 | 4.28 | 11 | 50800000000000000 | 5.65e+18 | 3000 | 20 | 5e+17 | 100000000000000 | 1.008511 | 43.6898376 | 82.3927 | 36.3036 | Structure_24
15 | 1.12 | 4.05 | 11.9 | 2.8e+19 | 1.04e+19 | 1350 | 500 | 1e+17 | 100000000000 | 0.3 | 1.1 | 4.28 | 11 | 50800000000000000 | 5.65e+18 | 3000 | 20 | 1e+18 | 100000000000000 | 1.005952 | 43.68984042 | 83.2271 | 36.5782 | Structure_24
15 | 1.12 | 4.05 | 11.9 | 2.8e+19 | 1.04e+19 | 1350 | 500 | 1e+17 | 100000000000 | 0.3 | 1.1 | 4.28 | 11 | 50800000000000000 | 5.65e+18 | 3000 | 20 | 5e+18 | 100000000000000 | 1.023823 | 43.68984346 | 82.6104 | 36.9522 | Structure_24
15 | 1.12 | 4.05 | 11.9 | 2.8e+19 | 1.04e+19 | 1350 | 500 | 1e+17 | 100000000000 | 0.3 | 1.1 | 4.28 | 11 | 50800000000000000 | 5.65e+18 | 3000 | 20 | 1e+19 | 100000000000000 | 1.032525 | 43.68984408 | 82.0708 | 37.0229 | Structure_24
15 | 1.12 | 4.05 | 11.9 | 2.8e+19 | 1.04e+19 | 1350 | 500 | 1e+17 | 100000000000 | 0.3 | 1.1 | 4.28 | 11 | 50800000000000000 | 5.65e+18 | 3000 | 20 | 5e+19 | 100000000000000 | 1.046532 | 43.68984491 | 81.118 | 37.0894 | Structure_24
15 | 1.12 | 4.05 | 11.9 | 2.8e+19 | 1.04e+19 | 1350 | 500 | 1e+17 | 100000000000 | 0.3 | 1.1 | 4.28 | 11 | 50800000000000000 | 5.65e+18 | 3000 | 20 | 1e+20 | 100000000000000 | 1.049479 | 43.6898451 | 80.9114 | 37.0992 | Structure_24
15 | 1.12 | 4.05 | 11.9 | 2.8e+19 | 1.04e+19 | 1350 | 500 | 1e+17 | 100000000000 | 0.3 | 1.1 | 4.28 | 11 | 50800000000000000 | 5.65e+18 | 3000 | 20 | 5e+20 | 100000000000000 | 1.052333 | 43.68984538 | 80.7097 | 37.1073 | Structure_24
15 | 1.12 | 4.05 | 11.9 | 2.8e+19 | 1.04e+19 | 1350 | 500 | 5e+17 | 100000000000 | 0.3 | 1.1 | 4.28 | 11 | 50800000000000000 | 5.65e+18 | 3000 | 20 | 10000000000000000 | 100000000000000 | 1.02578 | 43.73513798 | 77.8672 | 34.9333 | Structure_24
15 | 1.12 | 4.05 | 11.9 | 2.8e+19 | 1.04e+19 | 1350 | 500 | 5e+17 | 100000000000 | 0.3 | 1.1 | 4.28 | 11 | 50800000000000000 | 5.65e+18 | 3000 | 20 | 50000000000000000 | 100000000000000 | 1.024649 | 43.73540536 | 76.9198 | 34.4704 | Structure_24
15 | 1.12 | 4.05 | 11.9 | 2.8e+19 | 1.04e+19 | 1350 | 500 | 5e+17 | 100000000000 | 0.3 | 1.1 | 4.28 | 11 | 50800000000000000 | 5.65e+18 | 3000 | 20 | 1e+17 | 100000000000000 | 1.023006 | 43.73545422 | 77.3951 | 34.6278 | Structure_24
15 | 1.12 | 4.05 | 11.9 | 2.8e+19 | 1.04e+19 | 1350 | 500 | 5e+17 | 100000000000 | 0.3 | 1.1 | 4.28 | 11 | 50800000000000000 | 5.65e+18 | 3000 | 20 | 5e+17 | 100000000000000 | 1.007686 | 43.73550147 | 80.1162 | 35.3085 | Structure_24
15 | 1.12 | 4.05 | 11.9 | 2.8e+19 | 1.04e+19 | 1350 | 500 | 5e+17 | 100000000000 | 0.3 | 1.1 | 4.28 | 11 | 50800000000000000 | 5.65e+18 | 3000 | 20 | 1e+18 | 100000000000000 | 1.005337 | 43.73550815 | 80.8821 | 35.563 | Structure_24
15 | 1.12 | 4.05 | 11.9 | 2.8e+19 | 1.04e+19 | 1350 | 500 | 5e+17 | 100000000000 | 0.3 | 1.1 | 4.28 | 11 | 50800000000000000 | 5.65e+18 | 3000 | 20 | 5e+18 | 100000000000000 | 1.023312 | 43.73551388 | 80.3244 | 35.9492 | Structure_24
15 | 1.12 | 4.05 | 11.9 | 2.8e+19 | 1.04e+19 | 1350 | 500 | 5e+17 | 100000000000 | 0.3 | 1.1 | 4.28 | 11 | 50800000000000000 | 5.65e+18 | 3000 | 20 | 1e+19 | 100000000000000 | 1.031933 | 43.73551477 | 79.8214 | 36.0251 | Structure_24
15 | 1.12 | 4.05 | 11.9 | 2.8e+19 | 1.04e+19 | 1350 | 500 | 5e+17 | 100000000000 | 0.3 | 1.1 | 4.28 | 11 | 50800000000000000 | 5.65e+18 | 3000 | 20 | 5e+19 | 100000000000000 | 1.045829 | 43.73551577 | 78.9204 | 36.0981 | Structure_24
15 | 1.12 | 4.05 | 11.9 | 2.8e+19 | 1.04e+19 | 1350 | 500 | 5e+17 | 100000000000 | 0.3 | 1.1 | 4.28 | 11 | 50800000000000000 | 5.65e+18 | 3000 | 20 | 1e+20 | 100000000000000 | 1.04873 | 43.73551597 | 78.7257 | 36.1089 | Structure_24
15 | 1.12 | 4.05 | 11.9 | 2.8e+19 | 1.04e+19 | 1350 | 500 | 5e+17 | 100000000000 | 0.3 | 1.1 | 4.28 | 11 | 50800000000000000 | 5.65e+18 | 3000 | 20 | 5e+20 | 100000000000000 | 1.051538 | 43.73551626 | 78.5352 | 36.118 | Structure_24
15 | 1.12 | 4.05 | 11.9 | 2.8e+19 | 1.04e+19 | 1350 | 500 | 1e+18 | 100000000000 | 0.3 | 1.1 | 4.28 | 11 | 50800000000000000 | 5.65e+18 | 3000 | 20 | 10000000000000000 | 100000000000000 | 1.024778 | 43.74166024 | 76.9203 | 34.4799 | Structure_24
15 | 1.12 | 4.05 | 11.9 | 2.8e+19 | 1.04e+19 | 1350 | 500 | 1e+18 | 100000000000 | 0.3 | 1.1 | 4.28 | 11 | 50800000000000000 | 5.65e+18 | 3000 | 20 | 50000000000000000 | 100000000000000 | 1.023624 | 43.74205586 | 76.8305 | 34.4012 | Structure_24
15 | 1.12 | 4.05 | 11.9 | 2.8e+19 | 1.04e+19 | 1350 | 500 | 1e+18 | 100000000000 | 0.3 | 1.1 | 4.28 | 11 | 50800000000000000 | 5.65e+18 | 3000 | 20 | 1e+17 | 100000000000000 | 1.021945 | 43.74212739 | 77.2457 | 34.5304 | Structure_24
15 | 1.12 | 4.05 | 11.9 | 2.8e+19 | 1.04e+19 | 1350 | 500 | 1e+18 | 100000000000 | 0.3 | 1.1 | 4.28 | 11 | 50800000000000000 | 5.65e+18 | 3000 | 20 | 5e+17 | 100000000000000 | 1.006445 | 43.74219786 | 78.9767 | 34.7688 | Structure_24
15 | 1.12 | 4.05 | 11.9 | 2.8e+19 | 1.04e+19 | 1350 | 500 | 1e+18 | 100000000000 | 0.3 | 1.1 | 4.28 | 11 | 50800000000000000 | 5.65e+18 | 3000 | 20 | 1e+18 | 100000000000000 | 1.004395 | 43.74220817 | 79.2827 | 34.8324 | Structure_24
15 | 1.12 | 4.05 | 11.9 | 2.8e+19 | 1.04e+19 | 1350 | 500 | 1e+18 | 100000000000 | 0.3 | 1.1 | 4.28 | 11 | 50800000000000000 | 5.65e+18 | 3000 | 20 | 5e+18 | 100000000000000 | 1.022553 | 43.74221679 | 78.0393 | 34.906 | Structure_24
15 | 1.12 | 4.05 | 11.9 | 2.8e+19 | 1.04e+19 | 1350 | 500 | 1e+18 | 100000000000 | 0.3 | 1.1 | 4.28 | 11 | 50800000000000000 | 5.65e+18 | 3000 | 20 | 1e+19 | 100000000000000 | 1.031076 | 43.74221799 | 77.3876 | 34.903 | Structure_24
15 | 1.12 | 4.05 | 11.9 | 2.8e+19 | 1.04e+19 | 1350 | 500 | 1e+18 | 100000000000 | 0.3 | 1.1 | 4.28 | 11 | 50800000000000000 | 5.65e+18 | 3000 | 20 | 5e+19 | 100000000000000 | 1.044833 | 43.7422192 | 76.3964 | 34.9157 | Structure_24
15 | 1.12 | 4.05 | 11.9 | 2.8e+19 | 1.04e+19 | 1350 | 500 | 1e+18 | 100000000000 | 0.3 | 1.1 | 4.28 | 11 | 50800000000000000 | 5.65e+18 | 3000 | 20 | 1e+20 | 100000000000000 | 1.047674 | 43.74221942 | 76.1939 | 34.9178 | Structure_24
15 | 1.12 | 4.05 | 11.9 | 2.8e+19 | 1.04e+19 | 1350 | 500 | 1e+18 | 100000000000 | 0.3 | 1.1 | 4.28 | 11 | 50800000000000000 | 5.65e+18 | 3000 | 20 | 5e+20 | 100000000000000 | 1.05042 | 43.74221973 | 75.9985 | 34.9196 | Structure_24
15 | 1.12 | 4.05 | 11.9 | 2.8e+19 | 1.04e+19 | 1350 | 500 | 5e+18 | 100000000000 | 0.3 | 1.1 | 4.28 | 11 | 50800000000000000 | 5.65e+18 | 3000 | 20 | 10000000000000000 | 100000000000000 | 1.012211 | 43.74295036 | 80.89 | 35.8158 | Structure_24
15 | 1.12 | 4.05 | 11.9 | 2.8e+19 | 1.04e+19 | 1350 | 500 | 5e+18 | 100000000000 | 0.3 | 1.1 | 4.28 | 11 | 50800000000000000 | 5.65e+18 | 3000 | 20 | 50000000000000000 | 100000000000000 | 1.010627 | 43.74395306 | 80.3371 | 35.5161 | Structure_24
15 | 1.12 | 4.05 | 11.9 | 2.8e+19 | 1.04e+19 | 1350 | 500 | 5e+18 | 100000000000 | 0.3 | 1.1 | 4.28 | 11 | 50800000000000000 | 5.65e+18 | 3000 | 20 | 1e+17 | 100000000000000 | 1.00826 | 43.74412915 | 80.8857 | 35.675 | Structure_24
15 | 1.12 | 4.05 | 11.9 | 2.8e+19 | 1.04e+19 | 1350 | 500 | 5e+18 | 100000000000 | 0.3 | 1.1 | 4.28 | 11 | 50800000000000000 | 5.65e+18 | 3000 | 20 | 5e+17 | 100000000000000 | 0.991598 | 43.74430146 | 83.1889 | 36.0846 | Structure_24
15 | 1.12 | 4.05 | 11.9 | 2.8e+19 | 1.04e+19 | 1350 | 500 | 5e+18 | 100000000000 | 0.3 | 1.1 | 4.28 | 11 | 50800000000000000 | 5.65e+18 | 3000 | 20 | 1e+18 | 100000000000000 | 0.99292 | 43.74432843 | 83.2935 | 36.1782 | Structure_24
15 | 1.12 | 4.05 | 11.9 | 2.8e+19 | 1.04e+19 | 1350 | 500 | 5e+18 | 100000000000 | 0.3 | 1.1 | 4.28 | 11 | 50800000000000000 | 5.65e+18 | 3000 | 20 | 5e+18 | 100000000000000 | 1.01221 | 43.74435235 | 81.9197 | 36.2728 | Structure_24
15 | 1.12 | 4.05 | 11.9 | 2.8e+19 | 1.04e+19 | 1350 | 500 | 5e+18 | 100000000000 | 0.3 | 1.1 | 4.28 | 11 | 50800000000000000 | 5.65e+18 | 3000 | 20 | 1e+19 | 100000000000000 | 1.020714 | 43.74435553 | 81.2706 | 36.2877 | Structure_24
15 | 1.12 | 4.05 | 11.9 | 2.8e+19 | 1.04e+19 | 1350 | 500 | 5e+18 | 100000000000 | 0.3 | 1.1 | 4.28 | 11 | 50800000000000000 | 5.65e+18 | 3000 | 20 | 5e+19 | 100000000000000 | 1.032633 | 43.74435833 | 80.3633 | 36.3016 | Structure_24
15 | 1.12 | 4.05 | 11.9 | 2.8e+19 | 1.04e+19 | 1350 | 500 | 5e+18 | 100000000000 | 0.3 | 1.1 | 4.28 | 11 | 50800000000000000 | 5.65e+18 | 3000 | 20 | 1e+20 | 100000000000000 | 1.035157 | 43.74435873 | 80.1718 | 36.3036 | Structure_24
15 | 1.12 | 4.05 | 11.9 | 2.8e+19 | 1.04e+19 | 1350 | 500 | 5e+18 | 100000000000 | 0.3 | 1.1 | 4.28 | 11 | 50800000000000000 | 5.65e+18 | 3000 | 20 | 5e+20 | 100000000000000 | 1.037542 | 43.74435916 | 79.9909 | 36.3052 | Structure_24
15 | 1.12 | 4.05 | 11.9 | 2.8e+19 | 1.04e+19 | 1350 | 500 | 1e+19 | 100000000000 | 0.3 | 1.1 | 4.28 | 11 | 50800000000000000 | 5.65e+18 | 3000 | 20 | 10000000000000000 | 100000000000000 | 0.995496 | 43.74208936 | 83.7428 | 36.4659 | Structure_24
15 | 1.12 | 4.05 | 11.9 | 2.8e+19 | 1.04e+19 | 1350 | 500 | 1e+19 | 100000000000 | 0.3 | 1.1 | 4.28 | 11 | 50800000000000000 | 5.65e+18 | 3000 | 20 | 50000000000000000 | 100000000000000 | 0.993909 | 43.74371609 | 82.743 | 35.9744 | Structure_24
15 | 1.12 | 4.05 | 11.9 | 2.8e+19 | 1.04e+19 | 1350 | 500 | 1e+19 | 100000000000 | 0.3 | 1.1 | 4.28 | 11 | 50800000000000000 | 5.65e+18 | 3000 | 20 | 1e+17 | 100000000000000 | 0.99155 | 43.7440002 | 83.254 | 36.1109 | Structure_24
15 | 1.12 | 4.05 | 11.9 | 2.8e+19 | 1.04e+19 | 1350 | 500 | 1e+19 | 100000000000 | 0.3 | 1.1 | 4.28 | 11 | 50800000000000000 | 5.65e+18 | 3000 | 20 | 5e+17 | 100000000000000 | 0.980663 | 43.74427281 | 85.5502 | 36.6997 | Structure_24
15 | 1.12 | 4.05 | 11.9 | 2.8e+19 | 1.04e+19 | 1350 | 500 | 1e+19 | 100000000000 | 0.3 | 1.1 | 4.28 | 11 | 50800000000000000 | 5.65e+18 | 3000 | 20 | 1e+18 | 100000000000000 | 0.983199 | 43.74431508 | 85.6816 | 36.8511 | Structure_24
15 | 1.12 | 4.05 | 11.9 | 2.8e+19 | 1.04e+19 | 1350 | 500 | 1e+19 | 100000000000 | 0.3 | 1.1 | 4.28 | 11 | 50800000000000000 | 5.65e+18 | 3000 | 20 | 5e+18 | 100000000000000 | 0.997149 | 43.74435352 | 84.8397 | 37.0068 | Structure_24
15 | 1.12 | 4.05 | 11.9 | 2.8e+19 | 1.04e+19 | 1350 | 500 | 1e+19 | 100000000000 | 0.3 | 1.1 | 4.28 | 11 | 50800000000000000 | 5.65e+18 | 3000 | 20 | 1e+19 | 100000000000000 | 1.002196 | 43.74435886 | 84.4703 | 37.0321 | Structure_24
15 | 1.12 | 4.05 | 11.9 | 2.8e+19 | 1.04e+19 | 1350 | 500 | 1e+19 | 100000000000 | 0.3 | 1.1 | 4.28 | 11 | 50800000000000000 | 5.65e+18 | 3000 | 20 | 5e+19 | 100000000000000 | 1.008844 | 43.74436332 | 83.9674 | 37.0559 | Structure_24
15 | 1.12 | 4.05 | 11.9 | 2.8e+19 | 1.04e+19 | 1350 | 500 | 1e+19 | 100000000000 | 0.3 | 1.1 | 4.28 | 11 | 50800000000000000 | 5.65e+18 | 3000 | 20 | 1e+20 | 100000000000000 | 1.010094 | 43.74436393 | 83.8715 | 37.0594 | Structure_24
15 | 1.12 | 4.05 | 11.9 | 2.8e+19 | 1.04e+19 | 1350 | 500 | 1e+19 | 100000000000 | 0.3 | 1.1 | 4.28 | 11 | 50800000000000000 | 5.65e+18 | 3000 | 20 | 5e+20 | 100000000000000 | 1.011236 | 43.74436453 | 83.7833 | 37.0622 | Structure_24
15 | 1.12 | 4.05 | 11.9 | 2.8e+19 | 1.04e+19 | 1350 | 500 | 5e+19 | 100000000000 | 0.3 | 1.1 | 4.28 | 11 | 50800000000000000 | 5.65e+18 | 3000 | 20 | 10000000000000000 | 100000000000000 | 1.007128 | 43.7335501 | 85.9042 | 37.8367 | Structure_24
15 | 1.12 | 4.05 | 11.9 | 2.8e+19 | 1.04e+19 | 1350 | 500 | 5e+19 | 100000000000 | 0.3 | 1.1 | 4.28 | 11 | 50800000000000000 | 5.65e+18 | 3000 | 20 | 50000000000000000 | 100000000000000 | 1.006397 | 43.74099188 | 83.8965 | 36.9319 | Structure_24
15 | 1.12 | 4.05 | 11.9 | 2.8e+19 | 1.04e+19 | 1350 | 500 | 5e+19 | 100000000000 | 0.3 | 1.1 | 4.28 | 11 | 50800000000000000 | 5.65e+18 | 3000 | 20 | 1e+17 | 100000000000000 | 1.005315 | 43.74234315 | 83.5357 | 36.7347 | Structure_24
15 | 1.12 | 4.05 | 11.9 | 2.8e+19 | 1.04e+19 | 1350 | 500 | 5e+19 | 100000000000 | 0.3 | 1.1 | 4.28 | 11 | 50800000000000000 | 5.65e+18 | 3000 | 20 | 5e+17 | 100000000000000 | 0.99716 | 43.74358876 | 86.5162 | 37.7378 | Structure_24
15 | 1.12 | 4.05 | 11.9 | 2.8e+19 | 1.04e+19 | 1350 | 500 | 5e+19 | 100000000000 | 0.3 | 1.1 | 4.28 | 11 | 50800000000000000 | 5.65e+18 | 3000 | 20 | 1e+18 | 100000000000000 | 0.996855 | 43.74376926 | 87.4285 | 38.1242 | Structure_24
15 | 1.12 | 4.05 | 11.9 | 2.8e+19 | 1.04e+19 | 1350 | 500 | 5e+19 | 100000000000 | 0.3 | 1.1 | 4.28 | 11 | 50800000000000000 | 5.65e+18 | 3000 | 20 | 5e+18 | 100000000000000 | 1.005798 | 43.74392965 | 87.8108 | 38.6346 | Structure_24
15 | 1.12 | 4.05 | 11.9 | 2.8e+19 | 1.04e+19 | 1350 | 500 | 5e+19 | 100000000000 | 0.3 | 1.1 | 4.28 | 11 | 50800000000000000 | 5.65e+18 | 3000 | 20 | 1e+19 | 100000000000000 | 1.008464 | 43.7439526 | 87.7892 | 38.7275 | Structure_24
15 | 1.12 | 4.05 | 11.9 | 2.8e+19 | 1.04e+19 | 1350 | 500 | 5e+19 | 100000000000 | 0.3 | 1.1 | 4.28 | 11 | 50800000000000000 | 5.65e+18 | 3000 | 20 | 5e+19 | 100000000000000 | 1.011281 | 43.74397246 | 87.7468 | 38.817 | Structure_24
15 | 1.12 | 4.05 | 11.9 | 2.8e+19 | 1.04e+19 | 1350 | 500 | 5e+19 | 100000000000 | 0.3 | 1.1 | 4.28 | 11 | 50800000000000000 | 5.65e+18 | 3000 | 20 | 1e+20 | 100000000000000 | 1.011719 | 43.74397515 | 87.7398 | 38.8307 | Structure_24
15 | 1.12 | 4.05 | 11.9 | 2.8e+19 | 1.04e+19 | 1350 | 500 | 5e+19 | 100000000000 | 0.3 | 1.1 | 4.28 | 11 | 50800000000000000 | 5.65e+18 | 3000 | 20 | 5e+20 | 100000000000000 | 1.012108 | 43.74397733 | 87.7336 | 38.8428 | Structure_24
15 | 1.12 | 4.05 | 11.9 | 1e+17 | 1e+17 | 1350 | 500 | 10000000000000000 | 100000000000 | 0.3 | 1.1 | 4.28 | 11 | 10000000000000000 | 1e+17 | 3000 | 20 | 5e+19 | 100000000000000 | 1.194793 | 43.54207606 | 83.2855 | 43.3283 | Structure_24
15 | 1.12 | 4.05 | 11.9 | 1e+17 | 1e+17 | 1350 | 500 | 10000000000000000 | 100000000000 | 0.3 | 1.1 | 4.28 | 11 | 10000000000000000 | 1e+18 | 3000 | 20 | 5e+19 | 100000000000000 | 1.173728 | 43.54206688 | 84.6078 | 43.2401 | Structure_24
15 | 1.12 | 4.05 | 11.9 | 1e+17 | 1e+17 | 1350 | 500 | 10000000000000000 | 100000000000 | 0.3 | 1.1 | 4.28 | 11 | 10000000000000000 | 1e+19 | 3000 | 20 | 5e+19 | 100000000000000 | 1.130741 | 43.54201914 | 86.7766 | 42.7242 | Structure_24
15 | 1.12 | 4.05 | 11.9 | 1e+17 | 1e+17 | 1350 | 500 | 10000000000000000 | 100000000000 | 0.3 | 1.1 | 4.28 | 11 | 1e+17 | 1e+17 | 3000 | 20 | 5e+19 | 100000000000000 | 1.170801 | 43.54207585 | 84.7634 | 43.2116 | Structure_24
15 | 1.12 | 4.05 | 11.9 | 1e+17 | 1e+17 | 1350 | 500 | 10000000000000000 | 100000000000 | 0.3 | 1.1 | 4.28 | 11 | 1e+17 | 1e+18 | 3000 | 20 | 5e+19 | 100000000000000 | 1.129893 | 43.54206553 | 86.7763 | 42.6921 | Structure_24
15 | 1.12 | 4.05 | 11.9 | 1e+17 | 1e+17 | 1350 | 500 | 10000000000000000 | 100000000000 | 0.3 | 1.1 | 4.28 | 11 | 1e+17 | 1e+19 | 3000 | 20 | 5e+19 | 100000000000000 | 1.076763 | 43.54200716 | 88.0417 | 41.2778 | Structure_24
15 | 1.12 | 4.05 | 11.9 | 1e+17 | 1e+17 | 1350 | 500 | 10000000000000000 | 100000000000 | 0.3 | 1.1 | 4.28 | 11 | 1e+18 | 1e+17 | 3000 | 20 | 5e+19 | 100000000000000 | 1.125894 | 43.54206465 | 86.8791 | 42.5914 | Structure_24
15 | 1.12 | 4.05 | 11.9 | 1e+17 | 1e+17 | 1350 | 500 | 10000000000000000 | 100000000000 | 0.3 | 1.1 | 4.28 | 11 | 1e+18 | 1e+18 | 3000 | 20 | 5e+19 | 100000000000000 | 1.075793 | 43.54201258 | 88.0025 | 41.2223 | Structure_24
15 | 1.12 | 4.05 | 11.9 | 1e+17 | 1e+17 | 1350 | 500 | 10000000000000000 | 100000000000 | 0.3 | 1.1 | 4.28 | 11 | 1e+18 | 1e+19 | 3000 | 20 | 5e+19 | 100000000000000 | 1.019253 | 43.54169378 | 88.1309 | 39.1125 | Structure_24
15 | 1.12 | 4.05 | 11.9 | 1e+17 | 1e+17 | 1350 | 500 | 10000000000000000 | 100000000000 | 0.3 | 1.1 | 4.28 | 11 | 1e+19 | 1e+17 | 3000 | 20 | 5e+19 | 100000000000000 | 1.071131 | 43.54193782 | 88.0028 | 41.0438 | Structure_24
15 | 1.12 | 4.05 | 11.9 | 1e+17 | 1e+17 | 1350 | 500 | 10000000000000000 | 100000000000 | 0.3 | 1.1 | 4.28 | 11 | 1e+19 | 1e+18 | 3000 | 20 | 5e+19 | 100000000000000 | 1.018363 | 43.54142328 | 88.0718 | 39.0519 | Structure_24
15 | 1.12 | 4.05 | 11.9 | 1e+17 | 1e+17 | 1350 | 500 | 10000000000000000 | 100000000000 | 0.3 | 1.1 | 4.28 | 11 | 1e+19 | 1e+19 | 3000 | 20 | 5e+19 | 100000000000000 | 0.961456 | 43.53842528 | 87.7369 | 36.7269 | Structure_24
15 | 1.12 | 4.05 | 11.9 | 1e+17 | 1e+18 | 1350 | 500 | 10000000000000000 | 100000000000 | 0.3 | 1.1 | 4.28 | 11 | 10000000000000000 | 1e+17 | 3000 | 20 | 5e+19 | 100000000000000 | 1.140095 | 43.54441319 | 82.3144 | 40.8648 | Structure_24
15 | 1.12 | 4.05 | 11.9 | 1e+17 | 1e+18 | 1350 | 500 | 10000000000000000 | 100000000000 | 0.3 | 1.1 | 4.28 | 11 | 10000000000000000 | 1e+18 | 3000 | 20 | 5e+19 | 100000000000000 | 1.135366 | 43.54441171 | 82.6325 | 40.8525 | Structure_24
15 | 1.12 | 4.05 | 11.9 | 1e+17 | 1e+18 | 1350 | 500 | 10000000000000000 | 100000000000 | 0.3 | 1.1 | 4.28 | 11 | 10000000000000000 | 1e+19 | 3000 | 20 | 5e+19 | 100000000000000 | 1.114279 | 43.54440253 | 84.0057 | 40.7601 | Structure_24
15 | 1.12 | 4.05 | 11.9 | 1e+17 | 1e+18 | 1350 | 500 | 10000000000000000 | 100000000000 | 0.3 | 1.1 | 4.28 | 11 | 1e+17 | 1e+17 | 3000 | 20 | 5e+19 | 100000000000000 | 1.130206 | 43.54441312 | 82.9758 | 40.8359 | Structure_24
15 | 1.12 | 4.05 | 11.9 | 1e+17 | 1e+18 | 1350 | 500 | 10000000000000000 | 100000000000 | 0.3 | 1.1 | 4.28 | 11 | 1e+17 | 1e+18 | 3000 | 20 | 5e+19 | 100000000000000 | 1.111565 | 43.5444115 | 84.16 | 40.7355 | Structure_24
15 | 1.12 | 4.05 | 11.9 | 1e+17 | 1e+18 | 1350 | 500 | 10000000000000000 | 100000000000 | 0.3 | 1.1 | 4.28 | 11 | 1e+17 | 1e+19 | 3000 | 20 | 5e+19 | 100000000000000 | 1.070468 | 43.54440116 | 86.2389 | 40.1985 | Structure_24
15 | 1.12 | 4.05 | 11.9 | 1e+17 | 1e+18 | 1350 | 500 | 10000000000000000 | 100000000000 | 0.3 | 1.1 | 4.28 | 11 | 1e+18 | 1e+17 | 3000 | 20 | 5e+19 | 100000000000000 | 1.098998 | 43.54440871 | 84.8793 | 40.6192 | Structure_24
15 | 1.12 | 4.05 | 11.9 | 1e+17 | 1e+18 | 1350 | 500 | 10000000000000000 | 100000000000 | 0.3 | 1.1 | 4.28 | 11 | 1e+18 | 1e+18 | 3000 | 20 | 5e+19 | 100000000000000 | 1.066698 | 43.54440071 | 86.3593 | 40.1128 | Structure_24
15 | 1.12 | 4.05 | 11.9 | 1e+17 | 1e+18 | 1350 | 500 | 10000000000000000 | 100000000000 | 0.3 | 1.1 | 4.28 | 11 | 1e+18 | 1e+19 | 3000 | 20 | 5e+19 | 100000000000000 | 1.016414 | 43.5443485 | 87.4778 | 38.7169 | Structure_24
15 | 1.12 | 4.05 | 11.9 | 1e+17 | 1e+18 | 1350 | 500 | 10000000000000000 | 100000000000 | 0.3 | 1.1 | 4.28 | 11 | 1e+19 | 1e+17 | 3000 | 20 | 5e+19 | 100000000000000 | 1.049593 | 43.54435915 | 86.8679 | 39.702 | Structure_24
15 | 1.12 | 4.05 | 11.9 | 1e+17 | 1e+18 | 1350 | 500 | 10000000000000000 | 100000000000 | 0.3 | 1.1 | 4.28 | 11 | 1e+19 | 1e+18 | 3000 | 20 | 5e+19 | 100000000000000 | 1.011987 | 43.54427851 | 87.514 | 38.5641 | Structure_24
15 | 1.12 | 4.05 | 11.9 | 1e+17 | 1e+18 | 1350 | 500 | 10000000000000000 | 100000000000 | 0.3 | 1.1 | 4.28 | 11 | 1e+19 | 1e+19 | 3000 | 20 | 5e+19 | 100000000000000 | 0.959002 | 43.54376271 | 87.5169 | 36.5458 | Structure_24
15 | 1.12 | 4.05 | 11.9 | 1e+17 | 1e+19 | 1350 | 500 | 10000000000000000 | 100000000000 | 0.3 | 1.1 | 4.28 | 11 | 10000000000000000 | 1e+17 | 3000 | 20 | 5e+19 | 100000000000000 | 1.081182 | 43.55097581 | 81.5533 | 38.4006 | Structure_24
15 | 1.12 | 4.05 | 11.9 | 1e+17 | 1e+19 | 1350 | 500 | 10000000000000000 | 100000000000 | 0.3 | 1.1 | 4.28 | 11 | 10000000000000000 | 1e+18 | 3000 | 20 | 5e+19 | 100000000000000 | 1.08049 | 43.55097556 | 81.6009 | 38.3984 | Structure_24
15 | 1.12 | 4.05 | 11.9 | 1e+17 | 1e+19 | 1350 | 500 | 10000000000000000 | 100000000000 | 0.3 | 1.1 | 4.28 | 11 | 10000000000000000 | 1e+19 | 3000 | 20 | 5e+19 | 100000000000000 | 1.075802 | 43.55097407 | 81.9289 | 38.3855 | Structure_24
15 | 1.12 | 4.05 | 11.9 | 1e+17 | 1e+19 | 1350 | 500 | 10000000000000000 | 100000000000 | 0.3 | 1.1 | 4.28 | 11 | 1e+17 | 1e+17 | 3000 | 20 | 5e+19 | 100000000000000 | 1.075323 | 43.55097577 | 81.9658 | 38.3857 | Structure_24
15 | 1.12 | 4.05 | 11.9 | 1e+17 | 1e+19 | 1350 | 500 | 10000000000000000 | 100000000000 | 0.3 | 1.1 | 4.28 | 11 | 1e+17 | 1e+18 | 3000 | 20 | 5e+19 | 100000000000000 | 1.070712 | 43.55097549 | 82.2822 | 38.3686 | Structure_24
15 | 1.12 | 4.05 | 11.9 | 1e+17 | 1e+19 | 1350 | 500 | 10000000000000000 | 100000000000 | 0.3 | 1.1 | 4.28 | 11 | 1e+17 | 1e+19 | 3000 | 20 | 5e+19 | 100000000000000 | 1.052081 | 43.55097386 | 83.5104 | 38.2638 | Structure_24
15 | 1.12 | 4.05 | 11.9 | 1e+17 | 1e+19 | 1350 | 500 | 10000000000000000 | 100000000000 | 0.3 | 1.1 | 4.28 | 11 | 1e+18 | 1e+17 | 3000 | 20 | 5e+19 | 100000000000000 | 1.050863 | 43.55097259 | 83.5978 | 38.2595 | Structure_24
15 | 1.12 | 4.05 | 11.9 | 1e+17 | 1e+19 | 1350 | 500 | 10000000000000000 | 100000000000 | 0.3 | 1.1 | 4.28 | 11 | 1e+18 | 1e+18 | 3000 | 20 | 5e+19 | 100000000000000 | 1.039648 | 43.55097113 | 84.2497 | 38.1463 | Structure_24
15 | 1.12 | 4.05 | 11.9 | 1e+17 | 1e+19 | 1350 | 500 | 10000000000000000 | 100000000000 | 0.3 | 1.1 | 4.28 | 11 | 1e+18 | 1e+19 | 3000 | 20 | 5e+19 | 100000000000000 | 1.007226 | 43.5509631 | 85.7744 | 37.6255 | Structure_24
15 | 1.12 | 4.05 | 11.9 | 1e+17 | 1e+19 | 1350 | 500 | 10000000000000000 | 100000000000 | 0.3 | 1.1 | 4.28 | 11 | 1e+19 | 1e+17 | 3000 | 20 | 5e+19 | 100000000000000 | 1.005941 | 43.55093956 | 85.8111 | 37.5935 | Structure_24
15 | 1.12 | 4.05 | 11.9 | 1e+17 | 1e+19 | 1350 | 500 | 10000000000000000 | 100000000000 | 0.3 | 1.1 | 4.28 | 11 | 1e+19 | 1e+18 | 3000 | 20 | 5e+19 | 100000000000000 | 0.990217 | 43.55092208 | 86.3006 | 37.217 | Structure_24
15 | 1.12 | 4.05 | 11.9 | 1e+17 | 1e+19 | 1350 | 500 | 10000000000000000 | 100000000000 | 0.3 | 1.1 | 4.28 | 11 | 1e+19 | 1e+19 | 3000 | 20 | 5e+19 | 100000000000000 | 0.952553 | 43.55084135 | 86.9358 | 36.0649 | Structure_24
15 | 1.12 | 4.05 | 11.9 | 1e+18 | 1e+17 | 1350 | 500 | 10000000000000000 | 100000000000 | 0.3 | 1.1 | 4.28 | 11 | 10000000000000000 | 1e+17 | 3000 | 20 | 5e+19 | 100000000000000 | 1.191012 | 43.54207642 | 83.169 | 43.1307 | Structure_24
15 | 1.12 | 4.05 | 11.9 | 1e+18 | 1e+17 | 1350 | 500 | 10000000000000000 | 100000000000 | 0.3 | 1.1 | 4.28 | 11 | 10000000000000000 | 1e+18 | 3000 | 20 | 5e+19 | 100000000000000 | 1.171663 | 43.54206735 | 84.3963 | 43.0562 | Structure_24
15 | 1.12 | 4.05 | 11.9 | 1e+18 | 1e+17 | 1350 | 500 | 10000000000000000 | 100000000000 | 0.3 | 1.1 | 4.28 | 11 | 10000000000000000 | 1e+19 | 3000 | 20 | 5e+19 | 100000000000000 | 1.130003 | 43.54202067 | 86.5727 | 42.596 | Structure_24
15 | 1.12 | 4.05 | 11.9 | 1e+18 | 1e+17 | 1350 | 500 | 10000000000000000 | 100000000000 | 0.3 | 1.1 | 4.28 | 11 | 1e+17 | 1e+17 | 3000 | 20 | 5e+19 | 100000000000000 | 1.168937 | 43.5420764 | 84.5439 | 43.0311 | Structure_24
15 | 1.12 | 4.05 | 11.9 | 1e+18 | 1e+17 | 1350 | 500 | 10000000000000000 | 100000000000 | 0.3 | 1.1 | 4.28 | 11 | 1e+17 | 1e+18 | 3000 | 20 | 5e+19 | 100000000000000 | 1.129175 | 43.54206721 | 86.5754 | 42.5662 | Structure_24
15 | 1.12 | 4.05 | 11.9 | 1e+18 | 1e+17 | 1350 | 500 | 10000000000000000 | 100000000000 | 0.3 | 1.1 | 4.28 | 11 | 1e+17 | 1e+19 | 3000 | 20 | 5e+19 | 100000000000000 | 1.076492 | 43.54201947 | 87.9478 | 41.2235 | Structure_24
15 | 1.12 | 4.05 | 11.9 | 1e+18 | 1e+17 | 1350 | 500 | 10000000000000000 | 100000000000 | 0.3 | 1.1 | 4.28 | 11 | 1e+18 | 1e+17 | 3000 | 20 | 5e+19 | 100000000000000 | 1.125258 | 43.54207619 | 86.6853 | 42.4724 | Structure_24
15 | 1.12 | 4.05 | 11.9 | 1e+18 | 1e+17 | 1350 | 500 | 10000000000000000 | 100000000000 | 0.3 | 1.1 | 4.28 | 11 | 1e+18 | 1e+18 | 3000 | 20 | 5e+19 | 100000000000000 | 1.075511 | 43.54206586 | 87.9112 | 41.1688 | Structure_24
15 | 1.12 | 4.05 | 11.9 | 1e+18 | 1e+17 | 1350 | 500 | 10000000000000000 | 100000000000 | 0.3 | 1.1 | 4.28 | 11 | 1e+18 | 1e+19 | 3000 | 20 | 5e+19 | 100000000000000 | 1.019023 | 43.54200749 | 88.1023 | 39.0913 | Structure_24
15 | 1.12 | 4.05 | 11.9 | 1e+18 | 1e+17 | 1350 | 500 | 10000000000000000 | 100000000000 | 0.3 | 1.1 | 4.28 | 11 | 1e+19 | 1e+17 | 3000 | 20 | 5e+19 | 100000000000000 | 1.070863 | 43.54206499 | 87.9171 | 40.9936 | Structure_24
15 | 1.12 | 4.05 | 11.9 | 1e+18 | 1e+17 | 1350 | 500 | 10000000000000000 | 100000000000 | 0.3 | 1.1 | 4.28 | 11 | 1e+19 | 1e+18 | 3000 | 20 | 5e+19 | 100000000000000 | 1.018 | 43.54201292 | 88.043 | 39.0258 | Structure_24
15 | 1.12 | 4.05 | 11.9 | 1e+18 | 1e+17 | 1350 | 500 | 10000000000000000 | 100000000000 | 0.3 | 1.1 | 4.28 | 11 | 1e+19 | 1e+19 | 3000 | 20 | 5e+19 | 100000000000000 | 0.960211 | 43.54169412 | 87.6786 | 36.6577 | Structure_24
15 | 1.12 | 4.05 | 11.9 | 1e+18 | 1e+18 | 1350 | 500 | 10000000000000000 | 100000000000 | 0.3 | 1.1 | 4.28 | 11 | 10000000000000000 | 1e+17 | 3000 | 20 | 5e+19 | 100000000000000 | 1.135592 | 43.54441336 | 82.2384 | 40.6658 | Structure_24
15 | 1.12 | 4.05 | 11.9 | 1e+18 | 1e+18 | 1350 | 500 | 10000000000000000 | 100000000000 | 0.3 | 1.1 | 4.28 | 11 | 10000000000000000 | 1e+18 | 3000 | 20 | 5e+19 | 100000000000000 | 1.131556 | 43.54441189 | 82.5108 | 40.6555 | Structure_24
15 | 1.12 | 4.05 | 11.9 | 1e+18 | 1e+18 | 1350 | 500 | 10000000000000000 | 100000000000 | 0.3 | 1.1 | 4.28 | 11 | 10000000000000000 | 1e+19 | 3000 | 20 | 5e+19 | 100000000000000 | 1.112197 | 43.54440283 | 83.7854 | 40.5772 | Structure_24
15 | 1.12 | 4.05 | 11.9 | 1e+18 | 1e+18 | 1350 | 500 | 10000000000000000 | 100000000000 | 0.3 | 1.1 | 4.28 | 11 | 1e+17 | 1e+17 | 3000 | 20 | 5e+19 | 100000000000000 | 1.127059 | 43.54441335 | 82.8112 | 40.6414 | Structure_24
15 | 1.12 | 4.05 | 11.9 | 1e+18 | 1e+18 | 1350 | 500 | 10000000000000000 | 100000000000 | 0.3 | 1.1 | 4.28 | 11 | 1e+17 | 1e+18 | 3000 | 20 | 5e+19 | 100000000000000 | 1.109676 | 43.54441187 | 83.9309 | 40.5556 | Structure_24
15 | 1.12 | 4.05 | 11.9 | 1e+18 | 1e+18 | 1350 | 500 | 10000000000000000 | 100000000000 | 0.3 | 1.1 | 4.28 | 11 | 1e+17 | 1e+19 | 3000 | 20 | 5e+19 | 100000000000000 | 1.069744 | 43.54440269 | 86.0307 | 40.0743 | Structure_24
15 | 1.12 | 4.05 | 11.9 | 1e+18 | 1e+18 | 1350 | 500 | 10000000000000000 | 100000000000 | 0.3 | 1.1 | 4.28 | 11 | 1e+18 | 1e+17 | 3000 | 20 | 5e+19 | 100000000000000 | 1.097526 | 43.54441329 | 84.6477 | 40.4541 | Structure_24
15 | 1.12 | 4.05 | 11.9 | 1e+18 | 1e+18 | 1350 | 500 | 10000000000000000 | 100000000000 | 0.3 | 1.1 | 4.28 | 11 | 1e+18 | 1e+18 | 3000 | 20 | 5e+19 | 100000000000000 | 1.066054 | 43.54441166 | 86.1568 | 39.9946 | Structure_24
15 | 1.12 | 4.05 | 11.9 | 1e+18 | 1e+18 | 1350 | 500 | 10000000000000000 | 100000000000 | 0.3 | 1.1 | 4.28 | 11 | 1e+18 | 1e+19 | 3000 | 20 | 5e+19 | 100000000000000 | 1.016128 | 43.54440132 | 87.3833 | 38.6642 | Structure_24
15 | 1.12 | 4.05 | 11.9 | 1e+18 | 1e+18 | 1350 | 500 | 10000000000000000 | 100000000000 | 0.3 | 1.1 | 4.28 | 11 | 1e+19 | 1e+17 | 3000 | 20 | 5e+19 | 100000000000000 | 1.049118 | 43.54440888 | 86.7048 | 39.6095 | Structure_24
15 | 1.12 | 4.05 | 11.9 | 1e+18 | 1e+18 | 1350 | 500 | 10000000000000000 | 100000000000 | 0.3 | 1.1 | 4.28 | 11 | 1e+19 | 1e+18 | 3000 | 20 | 5e+19 | 100000000000000 | 1.011716 | 43.54440087 | 87.4256 | 38.515 | Structure_24
15 | 1.12 | 4.05 | 11.9 | 1e+18 | 1e+18 | 1350 | 500 | 10000000000000000 | 100000000000 | 0.3 | 1.1 | 4.28 | 11 | 1e+19 | 1e+19 | 3000 | 20 | 5e+19 | 100000000000000 | 0.958638 | 43.54434867 | 87.488 | 36.5204 | Structure_24
15 | 1.12 | 4.05 | 11.9 | 1e+18 | 1e+19 | 1350 | 500 | 10000000000000000 | 100000000000 | 0.3 | 1.1 | 4.28 | 11 | 10000000000000000 | 1e+17 | 3000 | 20 | 5e+19 | 100000000000000 | 1.076627 | 43.55097596 | 81.4748 | 38.2021 | Structure_24
15 | 1.12 | 4.05 | 11.9 | 1e+18 | 1e+19 | 1350 | 500 | 10000000000000000 | 100000000000 | 0.3 | 1.1 | 4.28 | 11 | 10000000000000000 | 1e+18 | 3000 | 20 | 5e+19 | 100000000000000 | 1.076002 | 43.55097572 | 81.5181 | 38.2002 | Structure_24
15 | 1.12 | 4.05 | 11.9 | 1e+18 | 1e+19 | 1350 | 500 | 10000000000000000 | 100000000000 | 0.3 | 1.1 | 4.28 | 11 | 10000000000000000 | 1e+19 | 3000 | 20 | 5e+19 | 100000000000000 | 1.071976 | 43.55097424 | 81.801 | 38.1893 | Structure_24
15 | 1.12 | 4.05 | 11.9 | 1e+18 | 1e+19 | 1350 | 500 | 10000000000000000 | 100000000000 | 0.3 | 1.1 | 4.28 | 11 | 1e+17 | 1e+17 | 3000 | 20 | 5e+19 | 100000000000000 | 1.071585 | 43.55097596 | 81.8313 | 38.1895 | Structure_24
15 | 1.12 | 4.05 | 11.9 | 1e+18 | 1e+19 | 1350 | 500 | 10000000000000000 | 100000000000 | 0.3 | 1.1 | 4.28 | 11 | 1e+17 | 1e+18 | 3000 | 20 | 5e+19 | 100000000000000 | 1.067546 | 43.55097571 | 82.1097 | 38.175 | Structure_24
15 | 1.12 | 4.05 | 11.9 | 1e+18 | 1e+19 | 1350 | 500 | 10000000000000000 | 100000000000 | 0.3 | 1.1 | 4.28 | 11 | 1e+17 | 1e+19 | 3000 | 20 | 5e+19 | 100000000000000 | 1.050178 | 43.55097422 | 83.2713 | 38.0852 | Structure_24
15 | 1.12 | 4.05 | 11.9 | 1e+18 | 1e+19 | 1350 | 500 | 10000000000000000 | 100000000000 | 0.3 | 1.1 | 4.28 | 11 | 1e+18 | 1e+17 | 3000 | 20 | 5e+19 | 100000000000000 | 1.049039 | 43.55097592 | 83.3545 | 38.0819 | Structure_24
15 | 1.12 | 4.05 | 11.9 | 1e+18 | 1e+19 | 1350 | 500 | 10000000000000000 | 100000000000 | 0.3 | 1.1 | 4.28 | 11 | 1e+18 | 1e+18 | 3000 | 20 | 5e+19 | 100000000000000 | 1.03816 | 43.55097564 | 84.0085 | 37.9827 | Structure_24
15 | 1.12 | 4.05 | 11.9 | 1e+18 | 1e+19 | 1350 | 500 | 10000000000000000 | 100000000000 | 0.3 | 1.1 | 4.28 | 11 | 1e+18 | 1e+19 | 3000 | 20 | 5e+19 | 100000000000000 | 1.006578 | 43.550974 | 85.5644 | 37.5093 | Structure_24
15 | 1.12 | 4.05 | 11.9 | 1e+18 | 1e+19 | 1350 | 500 | 10000000000000000 | 100000000000 | 0.3 | 1.1 | 4.28 | 11 | 1e+19 | 1e+17 | 3000 | 20 | 5e+19 | 100000000000000 | 1.005301 | 43.55097275 | 85.6066 | 37.4801 | Structure_24
15 | 1.12 | 4.05 | 11.9 | 1e+18 | 1e+19 | 1350 | 500 | 10000000000000000 | 100000000000 | 0.3 | 1.1 | 4.28 | 11 | 1e+19 | 1e+18 | 3000 | 20 | 5e+19 | 100000000000000 | 0.989738 | 43.55097128 | 86.1309 | 37.1259 | Structure_24
15 | 1.12 | 4.05 | 11.9 | 1e+18 | 1e+19 | 1350 | 500 | 10000000000000000 | 100000000000 | 0.3 | 1.1 | 4.28 | 11 | 1e+19 | 1e+19 | 3000 | 20 | 5e+19 | 100000000000000 | 0.95228 | 43.55096325 | 86.8442 | 36.0166 | Structure_24
15 | 1.12 | 4.05 | 11.9 | 1e+19 | 1e+17 | 1350 | 500 | 10000000000000000 | 100000000000 | 0.3 | 1.1 | 4.28 | 11 | 10000000000000000 | 1e+17 | 3000 | 20 | 5e+19 | 100000000000000 | 1.180332 | 43.54207909 | 82.8651 | 42.5878 | Structure_24
15 | 1.12 | 4.05 | 11.9 | 1e+19 | 1e+17 | 1350 | 500 | 10000000000000000 | 100000000000 | 0.3 | 1.1 | 4.28 | 11 | 10000000000000000 | 1e+18 | 3000 | 20 | 5e+19 | 100000000000000 | 1.165355 | 43.54207003 | 83.8355 | 42.5398 | Structure_24
15 | 1.12 | 4.05 | 11.9 | 1e+19 | 1e+17 | 1350 | 500 | 10000000000000000 | 100000000000 | 0.3 | 1.1 | 4.28 | 11 | 10000000000000000 | 1e+19 | 3000 | 20 | 5e+19 | 100000000000000 | 1.127647 | 43.54202346 | 85.9651 | 42.2089 | Structure_24
15 | 1.12 | 4.05 | 11.9 | 1e+19 | 1e+17 | 1350 | 500 | 10000000000000000 | 100000000000 | 0.3 | 1.1 | 4.28 | 11 | 1e+17 | 1e+17 | 3000 | 20 | 5e+19 | 100000000000000 | 1.163191 | 43.54207909 | 83.9569 | 42.5223 | Structure_24
15 | 1.12 | 4.05 | 11.9 | 1e+19 | 1e+17 | 1350 | 500 | 10000000000000000 | 100000000000 | 0.3 | 1.1 | 4.28 | 11 | 1e+17 | 1e+18 | 3000 | 20 | 5e+19 | 100000000000000 | 1.126889 | 43.54207002 | 85.9747 | 42.1853 | Structure_24
15 | 1.12 | 4.05 | 11.9 | 1e+19 | 1e+17 | 1350 | 500 | 10000000000000000 | 100000000000 | 0.3 | 1.1 | 4.28 | 11 | 1e+17 | 1e+19 | 3000 | 20 | 5e+19 | 100000000000000 | 1.075643 | 43.54202334 | 87.6304 | 41.0423 | Structure_24
15 | 1.12 | 4.05 | 11.9 | 1e+19 | 1e+17 | 1350 | 500 | 10000000000000000 | 100000000000 | 0.3 | 1.1 | 4.28 | 11 | 1e+18 | 1e+17 | 3000 | 20 | 5e+19 | 100000000000000 | 1.123239 | 43.54207907 | 86.0998 | 42.1098 | Structure_24
15 | 1.12 | 4.05 | 11.9 | 1e+19 | 1e+17 | 1350 | 500 | 10000000000000000 | 100000000000 | 0.3 | 1.1 | 4.28 | 11 | 1e+18 | 1e+18 | 3000 | 20 | 5e+19 | 100000000000000 | 1.074687 | 43.54206989 | 87.6007 | 40.992 | Structure_24
15 | 1.12 | 4.05 | 11.9 | 1e+19 | 1e+17 | 1350 | 500 | 10000000000000000 | 100000000000 | 0.3 | 1.1 | 4.28 | 11 | 1e+18 | 1e+19 | 3000 | 20 | 5e+19 | 100000000000000 | 1.018722 | 43.54202215 | 87.9951 | 39.0322 | Structure_24
15 | 1.12 | 4.05 | 11.9 | 1e+19 | 1e+17 | 1350 | 500 | 10000000000000000 | 100000000000 | 0.3 | 1.1 | 4.28 | 11 | 1e+19 | 1e+17 | 3000 | 20 | 5e+19 | 100000000000000 | 1.070148 | 43.54207886 | 87.6255 | 40.8304 | Structure_24
15 | 1.12 | 4.05 | 11.9 | 1e+19 | 1e+17 | 1350 | 500 | 10000000000000000 | 100000000000 | 0.3 | 1.1 | 4.28 | 11 | 1e+19 | 1e+18 | 3000 | 20 | 5e+19 | 100000000000000 | 1.017687 | 43.54206854 | 87.9389 | 38.9676 | Structure_24
15 | 1.12 | 4.05 | 11.9 | 1e+19 | 1e+17 | 1350 | 500 | 10000000000000000 | 100000000000 | 0.3 | 1.1 | 4.28 | 11 | 1e+19 | 1e+19 | 3000 | 20 | 5e+19 | 100000000000000 | 0.960016 | 43.54201017 | 87.6458 | 36.6369 | Structure_24
15 | 1.12 | 4.05 | 11.9 | 1e+19 | 1e+18 | 1350 | 500 | 10000000000000000 | 100000000000 | 0.3 | 1.1 | 4.28 | 11 | 10000000000000000 | 1e+17 | 3000 | 20 | 5e+19 | 100000000000000 | 1.123377 | 43.54441436 | 82.0191 | 40.1211 | Structure_24
15 | 1.12 | 4.05 | 11.9 | 1e+19 | 1e+18 | 1350 | 500 | 10000000000000000 | 100000000000 | 0.3 | 1.1 | 4.28 | 11 | 10000000000000000 | 1e+18 | 3000 | 20 | 5e+19 | 100000000000000 | 1.120813 | 43.54441289 | 82.1933 | 40.1146 | Structure_24
15 | 1.12 | 4.05 | 11.9 | 1e+19 | 1e+18 | 1350 | 500 | 10000000000000000 | 100000000000 | 0.3 | 1.1 | 4.28 | 11 | 10000000000000000 | 1e+19 | 3000 | 20 | 5e+19 | 100000000000000 | 1.105844 | 43.54440384 | 83.2013 | 40.0642 | Structure_24
15 | 1.12 | 4.05 | 11.9 | 1e+19 | 1e+18 | 1350 | 500 | 10000000000000000 | 100000000000 | 0.3 | 1.1 | 4.28 | 11 | 1e+17 | 1e+17 | 3000 | 20 | 5e+19 | 100000000000000 | 1.117634 | 43.54441436 | 82.4083 | 40.1054 | Structure_24
15 | 1.12 | 4.05 | 11.9 | 1e+19 | 1e+18 | 1350 | 500 | 10000000000000000 | 100000000000 | 0.3 | 1.1 | 4.28 | 11 | 1e+17 | 1e+18 | 3000 | 20 | 5e+19 | 100000000000000 | 1.103862 | 43.54441289 | 83.3189 | 40.0489 | Structure_24
15 | 1.12 | 4.05 | 11.9 | 1e+19 | 1e+18 | 1350 | 500 | 10000000000000000 | 100000000000 | 0.3 | 1.1 | 4.28 | 11 | 1e+17 | 1e+19 | 3000 | 20 | 5e+19 | 100000000000000 | 1.067439 | 43.54440383 | 85.4132 | 39.7009 | Structure_24
15 | 1.12 | 4.05 | 11.9 | 1e+19 | 1e+18 | 1350 | 500 | 10000000000000000 | 100000000000 | 0.3 | 1.1 | 4.28 | 11 | 1e+18 | 1e+17 | 3000 | 20 | 5e+19 | 100000000000000 | 1.092973 | 43.54441435 | 84.0033 | 39.9796 | Structure_24
15 | 1.12 | 4.05 | 11.9 | 1e+19 | 1e+18 | 1350 | 500 | 10000000000000000 | 100000000000 | 0.3 | 1.1 | 4.28 | 11 | 1e+18 | 1e+18 | 3000 | 20 | 5e+19 | 100000000000000 | 1.064008 | 43.54441287 | 85.5457 | 39.6347 | Structure_24
15 | 1.12 | 4.05 | 11.9 | 1e+19 | 1e+18 | 1350 | 500 | 10000000000000000 | 100000000000 | 0.3 | 1.1 | 4.28 | 11 | 1e+18 | 1e+19 | 3000 | 20 | 5e+19 | 100000000000000 | 1.015296 | 43.54440369 | 87.0632 | 38.4911 | Structure_24
15 | 1.12 | 4.05 | 11.9 | 1e+19 | 1e+18 | 1350 | 500 | 10000000000000000 | 100000000000 | 0.3 | 1.1 | 4.28 | 11 | 1e+19 | 1e+17 | 3000 | 20 | 5e+19 | 100000000000000 | 1.04764 | 43.54441429 | 86.1972 | 39.3222 | Structure_24
15 | 1.12 | 4.05 | 11.9 | 1e+19 | 1e+18 | 1350 | 500 | 10000000000000000 | 100000000000 | 0.3 | 1.1 | 4.28 | 11 | 1e+19 | 1e+18 | 3000 | 20 | 5e+19 | 100000000000000 | 1.010989 | 43.54441266 | 87.1231 | 38.3542 | Structure_24
15 | 1.12 | 4.05 | 11.9 | 1e+19 | 1e+18 | 1350 | 500 | 10000000000000000 | 100000000000 | 0.3 | 1.1 | 4.28 | 11 | 1e+19 | 1e+19 | 3000 | 20 | 5e+19 | 100000000000000 | 0.958322 | 43.54440232 | 87.3805 | 36.4635 | Structure_24
15 | 1.12 | 4.05 | 11.9 | 1e+19 | 1e+19 | 1350 | 500 | 10000000000000000 | 100000000000 | 0.3 | 1.1 | 4.28 | 11 | 10000000000000000 | 1e+17 | 3000 | 20 | 5e+19 | 100000000000000 | 1.064164 | 43.5509768 | 81.2558 | 37.6583 | Structure_24
15 | 1.12 | 4.05 | 11.9 | 1e+19 | 1e+19 | 1350 | 500 | 10000000000000000 | 100000000000 | 0.3 | 1.1 | 4.28 | 11 | 10000000000000000 | 1e+18 | 3000 | 20 | 5e+19 | 100000000000000 | 1.06376 | 43.55097656 | 81.2839 | 37.657 | Structure_24
15 | 1.12 | 4.05 | 11.9 | 1e+19 | 1e+19 | 1350 | 500 | 10000000000000000 | 100000000000 | 0.3 | 1.1 | 4.28 | 11 | 10000000000000000 | 1e+19 | 3000 | 20 | 5e+19 | 100000000000000 | 1.061203 | 43.55097508 | 81.465 | 37.6502 | Structure_24
15 | 1.12 | 4.05 | 11.9 | 1e+19 | 1e+19 | 1350 | 500 | 10000000000000000 | 100000000000 | 0.3 | 1.1 | 4.28 | 11 | 1e+17 | 1e+17 | 3000 | 20 | 5e+19 | 100000000000000 | 1.061032 | 43.5509768 | 81.4788 | 37.6505 | Structure_24
15 | 1.12 | 4.05 | 11.9 | 1e+19 | 1e+19 | 1350 | 500 | 10000000000000000 | 100000000000 | 0.3 | 1.1 | 4.28 | 11 | 1e+17 | 1e+18 | 3000 | 20 | 5e+19 | 100000000000000 | 1.058122 | 43.55097656 | 81.6832 | 37.6415 | Structure_24
15 | 1.12 | 4.05 | 11.9 | 1e+19 | 1e+19 | 1350 | 500 | 10000000000000000 | 100000000000 | 0.3 | 1.1 | 4.28 | 11 | 1e+17 | 1e+19 | 3000 | 20 | 5e+19 | 100000000000000 | 1.044329 | 43.55097508 | 82.632 | 37.5823 | Structure_24
15 | 1.12 | 4.05 | 11.9 | 1e+19 | 1e+19 | 1350 | 500 | 10000000000000000 | 100000000000 | 0.3 | 1.1 | 4.28 | 11 | 1e+18 | 1e+17 | 3000 | 20 | 5e+19 | 100000000000000 | 1.043414 | 43.5509768 | 82.7016 | 37.581 | Structure_24
15 | 1.12 | 4.05 | 11.9 | 1e+19 | 1e+19 | 1350 | 500 | 10000000000000000 | 100000000000 | 0.3 | 1.1 | 4.28 | 11 | 1e+18 | 1e+18 | 3000 | 20 | 5e+19 | 100000000000000 | 1.033562 | 43.55097655 | 83.3367 | 37.5121 | Structure_24
15 | 1.12 | 4.05 | 11.9 | 1e+19 | 1e+19 | 1350 | 500 | 10000000000000000 | 100000000000 | 0.3 | 1.1 | 4.28 | 11 | 1e+18 | 1e+19 | 3000 | 20 | 5e+19 | 100000000000000 | 1.004519 | 43.55097506 | 84.936 | 37.1576 | Structure_24
15 | 1.12 | 4.05 | 11.9 | 1e+19 | 1e+19 | 1350 | 500 | 10000000000000000 | 100000000000 | 0.3 | 1.1 | 4.28 | 11 | 1e+19 | 1e+17 | 3000 | 20 | 5e+19 | 100000000000000 | 1.003279 | 43.55097676 | 84.9916 | 37.136 | Structure_24
15 | 1.12 | 4.05 | 11.9 | 1e+19 | 1e+19 | 1350 | 500 | 10000000000000000 | 100000000000 | 0.3 | 1.1 | 4.28 | 11 | 1e+19 | 1e+18 | 3000 | 20 | 5e+19 | 100000000000000 | 0.988246 | 43.55097649 | 85.6034 | 36.8429 | Structure_24
15 | 1.12 | 4.05 | 11.9 | 1e+19 | 1e+19 | 1350 | 500 | 10000000000000000 | 100000000000 | 0.3 | 1.1 | 4.28 | 11 | 1e+19 | 1e+19 | 3000 | 20 | 5e+19 | 100000000000000 | 0.951547 | 43.55097485 | 86.5317 | 35.8594 | Structure_24